## Central Lab Samples and Sizes
Created 03/30/2026
This table provides guidance and a general overview of the common samples that are sent to the central lab. The table includes sample types, sample sizes, and their appropriate containers (if applicable). All of the details for each sample can be found in the specifications and/or the EPG and should be reviewed prior to collecting the samples.
Lab Section | Sample Type | Central Lab Sample Size1 | Sample Container | References/Additional Details
Aggregate | Aggregate for Base (Type 1, 5, or 7) | 2 bags (100 pounds) | Canvas bags | Sec 1007, EPG 1001.4.6, & EPG 1007
| Consensus | 1 bag (50 pounds) | Canvas bag | Sec 403.5.7
| Initial Sample | 3 bags (150 pounds) | Nylon bag | Sec 1001.11 and EPG 1001.4.1
| Select Granular Backfill | 2 bags (100 pounds) | Canvas bags | Sec 1010
| Source Sample2 - Coarse Aggregate | 3 bags (150 pounds) | Canvas bags | Sec 1001.11 & EPG 1001.4.2
| Source Sample2 - Coarse Aggregate w/ T161 Testing | 15 bags (750 pounds) | Canvas bags | Sec 1001.11 & EPG 1001.4.2
| Source Sample - Fine Aggregate | 1 bag (50 pounds) | Canvas bag | Sec 1001.11 & EPG 1001.4.2
Bituminous | Loose Mix Asphalt - TSR | 4 boxes (125 pounds) | 13 in. x 13 in. x 5 in. boxes3 | Sec 403 & EPG 403.1.5
| Balance Mix Design | 1 set (8 compacted specimens) per 12,000 tons | Boxes or 6 in. x 12 in. cylinder molds | JSP2401 & Balance Mix Design QRG in EPG
Chemical | Asphalt Binder - Monthly Tank Sample | 1 quart (1 liter) | Friction top can4 | Sec 1015, Sec 1015.10, & EPG 1015
| Asphalt Binder - Daily Plant Sample | 1 pint (0.5 liter) | Friction top can4 | Sec 1015, Sec 1015.10, & EPG 1015
| Apshalt Binder - Trial Mix Sample | 1 gallon (4 liters) | Friction top can4 | Sec 1015, Sec 1015.10, & EPG 1015
| Asphalt Release Agent | 1 quart (1 liter) | Screw top can | Sec 1071 & EPG 1071
| Cement | Minimum of 4 pounds (1.81 kg) | Canvas bag with plastic liner | Sec 1019 & EPG 1019
| Concrete Admixtures and Latex Emulsion | 1 quart (1 liter) | Plastic container | Sec 1054 & EPG 1054
| Curing Compounds | 1 quart (1 liter) | Lined friction top can | Sec 1055 & EPG 1055
| Emulsified Asphalt | 1 gallon (4 liters) | Plastic container | Sec 1015 & EPG 1015
| Fly Ash | Minimum of 4 pounds (1.81 kg) | Canvas bag with plastic liner | Sec 1018 & EPG 1018
| Glass Beads | 1 quart (1 liter) per 10,000 pounds (4,500 kg) | Unlined friction top can | EPG 1122
| Liquid Anti-Strip Agent | 1 pint (0.5 liter) | Plastic screw top can | Sec 1071 & EPG 1071
| Maintenance Salt (Rock Salt) | 3 quarts (3 liters) | Friction top can | EPG 1124
| Paint | 1 quart (1 liter) per color | Lined friction top can | Sec 1048 & EPG 1048
General Materials | Concrete Cylinders | 3 (4 in. x 8 in.) or 2 (6 in. x 12 in.) | Plastic cylinder molds | Sec 501 & EPG 501.1.4
| Concrete Pavement Cores (Pavement Thickness 12 in. or Greater) | 1 core (6 in. diameter) per lot | Sealed bag5 | Sec 502 & EPG 502.2
| Concrete Pavement Cores (Pavement Thickness Less Than 12 in.) | 1 core (4 in. diameter) per lot | Sealed bag5 | Sec 502 & EPG 502.2
| Dowel Bars | 6 plain bars or 9 epoxy coated bars |  | Sec 1036 & EPG 1036.2.1
| Reinforcing Steel and Wire | 6 plain bars or 9 epoxy coated bars |  | Sec 1036 & EPG 1036.2.1
| Prestress Cable | 2 pieces (5 ft long)
Soils/ Geotech | Complete/Borrow Sample | 1 bag (50 pounds) or 2 bags (100 pounds, if material is rocky) | Canvas bag | EPG 320.1.2
| Fertility | 1/4 small canvas bag (with plastic liner) or 1/2 full quart ziploc bag |  | EPG 320.1.2
| Partial Sample | 1 small canvas bag (with plastic liner) or 1/2 full gallon ziploc bag |  | EPG 320.1.2
1 Sample sizes listed are for central lab testing. Enough material should be collected in the field to blend and split the sample into the sizes needed for district testing and central lab testing.
2 To complete all testing for coarse aggregate sources approvals, at least 12% needs to be retained on the 3/8" sieve.
3 Boxes used for loose mix asphalt samples should not be taller than 5 in.
4 The friction top cans for binder samples can be lined or unlined.
5 Bags used to store pavement cores need to be sealed to prevent moisture loss.